## WDX
|  |  | Deposition | [17 empty] | WDX measurement/analysis (avg of 10, 15, and 20 keV)
[14 empty] | Effective atomic % in target |  |  |  | Effective cation % in target |  |  | WDX lines: | Kα | Lα | Mα | Measured atomic % |  |  |  | Measured cation %
Sample # | Split target # | Single composition target # | Target conditioning time (min) | Deposition time (min) | Target rotation (rpm) | Fluence (J/cm2) | Substrate | Target to subsrate distance (cm) | Date deposited | T (C) | O2 pressure (mTorr) | Raster speed ratio (A:B) | Fraction of time on side A | Bi | Dy | Fe | O | Bi | Dy | Fe | Date measured | Date analyzed | Standards | Elements | Bi | Dy | Fe | O | Bi | Dy | Fe
PLD041 | TGT50 |  | 0 | 62 | 10 |  | Si | 5.9 | 2016-08-11 | 25 | 0.3 | 1 | 0.5 | 24.96 | 9.48 | 5.56 | 60 | 62.4 | 23.7 | 13.9 | 2018-01-02 | 2018-01-02 | Si, Bi, DyPO4, Fe, MgO | Bi Dy Fe O | 29.08 | 9.82 | 1.58 | 59.52 | 71.83794 | 24.25889 | 3.903162
PLD048 | TGT50 |  | 0 | 60 | 10 |  | Si | 5.9 | 2016-08-12 | 690 | 0.3 | 1 | 0.5 | 24.96 | 9.48 | 5.56 | 60 | 62.4 | 23.7 | 13.9 | 2018-01-02 | 2018-01-02 | Si, Bi, DyPO4, Fe, MgO | Bi Dy Fe O | 15.31 | 22.29 | 4.01 | 58.39 | 36.79404 | 53.56885 | 9.637106
PLD053 | TGT50 |  | 0 | 60 | 10 |  | Si | 5.9 | 2016-10-07 | 690 | 0.3 | 1 | 0.5 | 24.96 | 9.48 | 5.56 | 60 | 62.4 | 23.7 | 13.9 | 2018-01-02 | 2018-01-02 | Si, Bi, DyPO4, Fe, MgO | Bi Dy Fe O | 9.35 | 19.93 | 4.71 | 66.02 | 27.50809 | 58.63489 | 13.85702
PLD061 | TGT50 |  | 0 | 60 | 0.006 |  | Si | 5.9 | 2017-05-17 | 25 | 0.3 | 1 | 0.5 | 24.96 | 9.48 | 5.56 | 60 | 62.4 | 23.7 | 13.9 | 2018-01-02 | 2018-01-02 | Si, Bi, DyPO4, Fe, MgO | Bi Dy Fe O | 25.61 | 10.15 | 3.23 | 61.01 | 65.68351 | 26.03232 | 8.284175
PLD065 | TGT50 |  | 0 | 60 | 0.005 |  | Si | 5.9 | 2017-05-18 | 690 | 0.3 | 1 | 0.5 | 24.96 | 9.48 | 5.56 | 60 | 62.4 | 23.7 | 13.9 | 2018-01-02 | 2018-01-02 | Si, Bi, DyPO4, Fe, MgO | Bi Dy Fe O | 11.69 | 24.43 | 4.64 | 59.24 | 28.68008 | 59.93621 | 11.38371
PLD072 | TGT50 |  | 0 | 60 | 0.006 |  | Si | 5.9 | 2017-06-15 | 25 | 0.3 | 0.25 | 0.8 | 22.536 | 8.568 | 8.896 | 60 | 56.34 | 21.42 | 22.24 | 2018-01-02 | 2018-01-02 | Si, Bi, DyPO4, Fe, MgO | Bi Dy Fe O | 29.37 | 8.1 | 2.06 | 60.48 | 74.298 | 20.49077 | 5.211232
PLD077 | TGT50 |  | 0 | 60 | 0.0055 |  | Si | 5.9 | 2017-06-16 | 25 | 0.3 | 2 | 0.3333333 | 26.30667 | 9.986667 | 3.706667 | 60 | 65.76667 | 24.96667 | 9.266667 | 2018-01-02 | 2018-01-02 | Si, Bi, DyPO4, Fe, MgO | Bi Dy Fe O | 29.27 | 9.53 | 0.99 | 60.21 | 73.5612 | 23.95074 | 2.488062
PLD079 | TGT50 |  | 0 | 60 | 0.0055 |  | Si | 5.9 | 2017-06-16 | 25 | 0.3 | 2 | 0.3333333 | 26.30667 | 9.986667 | 3.706667 | 60 | 65.76667 | 24.96667 | 9.266667 | 2018-01-02 | 2018-01-02 | Si, Bi, DyPO4, Fe, MgO | Bi Dy Fe O | 29.34 | 9.47 | 1 | 60.18 | 73.70008 | 23.78799 | 2.511932
PLD081 | TGT50 |  | 0 | 80 | 0.005 |  | Si | 5.9 | 2017-08-11 | 25 | 0.3 | 4 | 0.2 | 27.384 | 10.392 | 2.224 | 60 | 68.46 | 25.98 | 5.56 | 2018-01-02 | 2018-01-02 | Si, Bi, DyPO4, Fe, MgO | Bi Dy Fe O | 28.97 | 9.53 | 0.91 | 60.59 | 73.50926 | 24.18168 | 2.309059
PLD084 | TGT50 |  | 0 | 75 | 0.005 |  | Si | 5.9 | 2017-08-11 | 25 | 0.3 | 0.25 | 0.8 | 22.536 | 8.568 | 8.896 | 60 | 56.34 | 21.42 | 22.24 | 2018-01-02 | 2018-01-02 | Si, Bi, DyPO4, Fe, MgO | Bi Dy Fe O | 27.58 | 9.34 | 3.12 | 59.96 | 68.88112 | 23.32667 | 7.792208
PLD089 |  | TGT42 | 0 | ? | 10 |  | Si | 5.9 | 2017-11-01 | 690 |  |  |  | 17.3913 | 5.217391 | 17.3913 | 60 | 43.47826 | 13.04348 | 43.47826 | 2018-01-02 | 2018-01-02 | Si, Bi, DyPO4, Fe, MgO | Bi Dy Fe O | 2.17 | 21.74 | 16.31 | 59.77 | 5.395326 | 54.05271 | 40.55196
PLD093 |  | TGT42 | 0 | 120 | 10 |  | Si | 5.9 | 2017-11-28 | 600 | 22 |  |  | 17.3913 | 5.217391 | 17.3913 | 60 | 43.47826 | 13.04348 | 43.47826 | 2018-01-02 | 2018-01-02 | Si, Bi, DyPO4, Fe, MgO | Bi Dy Fe O | 13.66 | 17.17 | 12.01 | 57.16 | 31.88609 | 40.07937 | 28.03455
PLD097 |  | TGT42 | 0 | ? | 10 |  | Si | 5.9 | 2017-11-28 | 550 | 22 |  |  | 17.3913 | 5.217391 | 17.3913 | 60 | 43.47826 | 13.04348 | 43.47826 | 2018-01-02 | 2018-01-02 | Si, Bi, DyPO4, Fe, MgO | Bi Dy Fe O | 9.93 | 16.23 | 13.14 | 60.7 | 25.26718 | 41.29771 | 33.43511
PLD101 |  | TGT42 | 0 | ? | 10 |  | Si | 5.9 | 2017-11-01 | 300 |  |  |  | 17.3913 | 5.217391 | 17.3913 | 60 | 43.47826 | 13.04348 | 43.47826 | 2018-01-02 | 2018-01-02 | Si, Bi, DyPO4, Fe, MgO | Bi Dy Fe O | 18.8 | 12.44 | 7.95 | 60.81 | 47.97142 | 31.74279 | 20.28579
PLD107 |  | TGT42 | 0 | 15 | 10 | 2.44 | Si | 5.9 | 2018-03-07 | 25 | 15 | 4 | 0.2 | 17.3913 | 5.217391 | 17.3913 | 60 | 43.47826 | 13.04348 | 43.47826 | 2018-01-02 | 2018-01-02 | Si, Bi, DyPO4, Fe, MgO | Bi Dy Fe O | 28.92333 | 7.91 | 3.34 | 59.82667 | 71.99635 | 19.68968 | 8.313973
PLD111 |  | TGT42 | 15 | 15 | 10 | 2.44 | Si | 5.9 | 2018-03-07 | 25 | 15 |  |  | 17.3913 | 5.217391 | 17.3913 | 60 | 43.47826 | 13.04348 | 43.47826 | 2018-01-02 | 2018-01-02 | Si, Bi, DyPO4, Fe, MgO | Bi Dy Fe O | 25.81667 | 9.933333 | 3.643333 | 60.6 | 65.53562 | 25.21577 | 9.248604
PLD115 |  | TGT42 | 30 | 15 | 10 | 2.41 | Si | 5.9 | 2018-03-07 | 25 | 15 |  |  | 17.3913 | 5.217391 | 17.3913 | 60 | 43.47826 | 13.04348 | 43.47826 | 2018-01-02 | 2018-01-02 | Si, Bi, DyPO4, Fe, MgO | Bi Dy Fe O | 24.64667 | 11.18333 | 4.43 | 59.73667 | 61.21874 | 27.77778 | 11.00348
PLD119 |  | TGT42 | 45 | 15 | 0 | 2.37 | Si | 5.9 | 2018-03-08 | 25 | 15 |  |  | 17.3913 | 5.217391 | 17.3913 | 60 | 43.47826 | 13.04348 | 43.47826 | 2018-01-02 | 2018-01-02 | Si, Bi, DyPO4, Fe, MgO | Bi Dy Fe O | 20.84667 | 12.16 | 6.18 | 60.82 | 53.19837 | 31.03096 | 15.77067
PLD123 |  | TGT42 | 30 | 15 | 10 | 1.285714 | Si | 5.9 | 2018-03-08 | 25 | 15 |  |  | 17.3913 | 5.217391 | 17.3913 | 60 | 43.47826 | 13.04348 | 43.47826 | 2018-01-02 | 2018-01-02 | Si, Bi, DyPO4, Fe, MgO | Bi Dy Fe O | 26.93 | 8.333333 | 3.186667 | 61.55667 | 70.03901 | 21.67317 | 8.28782
PLD127 |  | TGT42 | 30 | 15 | 10 | 4.165714 | Si | 5.9 | 2018-03-08 | 25 | 15 |  |  | 17.3913 | 5.217391 | 17.3913 | 60 | 43.47826 | 13.04348 | 43.47826 | 2018-01-02 | 2018-01-02 | Si, Bi, DyPO4, Fe, MgO | Bi Dy Fe O | 24.88667 | 10.98333 | 4.813333 | 59.31 | 61.17165 | 26.99713 | 11.83122
PLD131 |  | TGT42 | 30 | 15 | 10 | 3.085714 | Si | 5.9 | 2018-03-08 | 25 | 15 |  |  | 17.3913 | 5.217391 | 17.3913 | 60 | 43.47826 | 13.04348 | 43.47826 | 2018-01-02 | 2018-01-02 | Si, Bi, DyPO4, Fe, MgO | Bi Dy Fe O | 25.40333 | 10.81 | 4.553333 | 59.23333 | 62.31398 | 26.51676 | 11.16926
PLD135 |  | TGT42 | 30 | 15 | 10 | 2.262857 | Si | 5.9 | 2018-03-08 | 25 | 15 |  |  | 17.3913 | 5.217391 | 17.3913 | 60 | 43.47826 | 13.04348 | 43.47826 | 2018-01-02 | 2018-01-02 | Si, Bi, DyPO4, Fe, MgO | Bi Dy Fe O | 25.79667 | 10.51 | 4.153333 | 59.62667 | 63.75844 | 25.97627 | 10.26528
PLD139 |  | TGT42 | 30 | 15 | 10 | 1.422857 | Si | 5.9 | 2018-03-08 | 25 | 15 |  |  | 17.3913 | 5.217391 | 17.3913 | 60 | 43.47826 | 13.04348 | 43.47826 | 2018-01-02 | 2018-01-02 | Si, Bi, DyPO4, Fe, MgO | Bi Dy Fe O | 26.30667 | 9.243333 | 3.273333 | 61.17667 | 67.75994 | 23.80871 | 8.431356
PLD140 |  | TGT61 | 30 | 15 | 10 |  | Si | 5.9 | 2018-06-21 | 25 | 15 |  |  | 16.2 | 1.88 | 21.92 | 60 | 40.5 | 4.7 | 54.8 | 2018-09-17 | 2018-09-17 | Si, Bi, DyPO4, Fe, MgO | Bi Dy Fe O | 20.7 | 0.66 | 16.53 | 62.1 | 54.63183 | 1.741884 | 43.62629
PLD147 |  | TGT61 | 30 | 60 | 10 |  | Si | 5.9 | 2018-06-25 | 690 | 15 |  |  | 16.2 | 1.88 | 21.92 | 60 | 40.5 | 4.7 | 54.8 | 2018-09-17 | 2018-09-17 | Si, Bi, DyPO4, Fe, MgO | Bi Dy Fe O | 4.09 | 1.13 | 30.83 | 63.95 | 11.34535 | 3.134535 | 85.52011
PLD149 |  | TGT61 | 30 | 60 | 10 |  | Si | 5.9 | 2018-06-26 | 600 | 15 |  |  | 16.2 | 1.88 | 21.92 | 60 | 40.5 | 4.7 | 54.8 | 2018-09-17 | 2018-09-17 | Si, Bi, DyPO4, Fe, MgO | Bi Dy Fe O | 14.3 | 1.47 | 27 | 57.23 | 33.43465 | 3.436989 | 63.12836
PLD153 |  | TGT61 | 30 | 60 | 10 |  | Si | 5.9 | 2018-06-27 | 650 | 15 |  |  | 16.2 | 1.88 | 21.92 | 60 | 40.5 | 4.7 | 54.8 | 2018-09-17 | 2018-09-17 | Si, Bi, DyPO4, Fe, MgO | Bi Dy Fe O | 7.255 | 1.37 | 28.255 | 63.125 | 19.67191 | 3.714751 | 76.61334
PLD156 | TGT60 |  | 0 | 60 | 0.005 |  | Si | 5.9 | 2018-09-05 | 690 | 15 | 0.25 | 0.8 | 19.536 | 1.912 | 18.552 | 60 | 48.84 | 4.78 | 46.38 | 2018-09-17 | 2018-09-17 | Si, Bi, DyPO4, Fe, MgO | Bi Dy Fe O | 4.42 | 1.68 | 30.39 | 63.5 | 12.11291 | 4.604001 | 83.28309
PLD164 | TGT60 |  | 30 | 60 | 0.005 |  | Si | 5.9 | 2018-09-07 | 690 | 15 | 0.25 | 0.8 | 19.536 | 1.912 | 18.552 | 60 | 48.84 | 4.78 | 46.38 | 2018-09-17 | 2018-09-17 | Si, Bi, DyPO4, Fe, MgO | Bi Dy Fe O | 3.82 | 1.88 | 28.58 | 65.72 | 11.14352 | 5.484247 | 83.37223
PLD168 | TGT60 |  | 0 | 30 | 10 |  | Si | 5.9 | 2018-09-10 | 25 | 15 | 1 | 0.5 | 18.12 | 1.78 | 20.1 | 60 | 45.3 | 4.45 | 50.25 | 2018-09-17 | 2018-09-17 | Si, Bi, DyPO4, Fe, MgO | Bi Dy Fe O | 26.34 | 0.71 | 14.59 | 58.35 | 63.25648 | 1.705091 | 35.03842
PLD174 | TGT60 |  | 30 | 60 | 0.005 |  | Si | 5.9 | 2018-09-11 | 690 | 15 | 4 | 0.2 | 16.704 | 1.648 | 21.648 | 60 | 41.76 | 4.12 | 54.12 | 2018-09-17 | 2018-09-17 | Si, Bi, DyPO4, Fe, MgO | Bi Dy Fe O | 4.1 | 2.33 | 27.85 | 65.72 | 11.96033 | 6.796966 | 81.24271
PLD178 | TGT60 |  | 30 | 60 | 0.005 |  | Si | 5.9 | 2018-09-11 | 690 | 15 | 1 | 0.5 | 18.12 | 1.78 | 20.1 | 60 | 45.3 | 4.45 | 50.25 | 2018-09-17 | 2018-09-17 | Si, Bi, DyPO4, Fe, MgO | Bi Dy Fe O | 3.85 | 2.24 | 28.62 | 65.29 | 11.0919 | 6.453472 | 82.45462
PLD182 |  | TGT61 | 90 | 60 | 10 |  | Si | 7.7 | 2019-03-14 | 25 | 15 |  |  | 16.2 | 1.88 | 21.92 | 60 | 40.5 | 4.7 | 54.8 | 2019-10-22 | 2019-10-22 | Si, Bi, DyPO4, Fe, MgO | Bi Dy Fe O | 23.65333 | 0.54 | 12.32667 | 63.48333 | 64.76816 | 1.478642 | 33.75319
PLD188 |  | TGT61 | 150 | 60 | 10 |  | Si | 7.7 | 2019-04-24 | 25 | 100 |  |  | 16.2 | 1.88 | 21.92 | 60 | 40.5 | 4.7 | 54.8 | 2019-10-22 | 2019-10-22 | Si, Bi, DyPO4, Fe, MgO | Bi Dy Fe O | 18.22667 | 1.636667 | 14.82333 | 63.48333 | 52.54661 | 4.718432 | 42.73496
PLD192 |  | TGT61 | 210 | 60 | 10 |  | Si | 7.7 | 2019-04-25 | 25 | 75 |  |  | 16.2 | 1.88 | 21.92 | 60 | 40.5 | 4.7 | 54.8 | 2019-10-22 | 2019-10-22 | Si, Bi, DyPO4, Fe, MgO | Bi Dy Fe O | 21.04667 | 1.683333 | 13.69333 | 63.48333 | 57.78347 | 4.62158 | 37.59495
PLD195 |  | TGT61 | 270 | 60 | 10 |  | Si | 7.7 | 2019-04-30 | 25 | 125 |  |  | 16.2 | 1.88 | 21.92 | 60 | 40.5 | 4.7 | 54.8 | 2019-10-22 | 2019-10-22 | Si, Bi, DyPO4, Fe, MgO | Bi Dy Fe O | 18.70333 | 1.263333 | 13.50333 | 63.48333 | 55.88089 | 3.774524 | 40.34459
PLD203 | TGT50 |  | 75 | 15 | 10 |  | Si | 7.7 | 2020-01-23 | 25 | 75 | 1 | 0.5 | 24.96 | 9.48 | 5.56 | 60 | 62.4 | 23.7 | 13.9 | 2020-04-12 | 2020-04-28 | Si, Bi, DyPO4, Fe, MgO | Bi Dy Fe O | 27.40667 | 5.25 | 1.02 | 66.32667 | 81.38177 | 15.58943 | 3.028803
PLD204 | TGT50 |  | 90 | 15 | 10 |  | Si | 7.7 | 2020-01-24 | 25 | 75 | 1 | 0.5 | 24.96 | 9.48 | 5.56 | 60 | 62.4 | 23.7 | 13.9 | 2020-04-12 | 2020-04-28 | Si, Bi, DyPO4, Fe, MgO | Bi Dy Fe O | 23.65667 | 7.54 | 1.13 | 67.67667 | 73.18004 | 23.3244 | 3.495566
PLD206 | TGT50 |  | 105 | 15 | 10 |  | Si | 7.7 | 2020-01-24 | 690 | 75 | 1 | 0.5 | 24.96 | 9.48 | 5.56 | 60 | 62.4 | 23.7 | 13.9 | 2020-04-12 | 2020-04-28 | Si, Bi, DyPO4, Fe, MgO | Bi Dy Fe O | 11.07333 | 10.75667 | 1.556667 | 76.61333 | 47.34892 | 45.99487 | 6.656214
PLD210 |  | TGT67 | 120 | 30 | 10 |  | Si | 7.7 | 2020-02-05 | 690 | 75 |  |  | 29.88 | 3.08 | 7.04 | 60 | 74.7 | 7.7 | 17.6 | 2020-04-12 | 2020-04-28 | Si, Bi, DyPO4, Fe, MgO | Bi Dy Fe O | 9.623333 | 6.01 | 8.386667 | 75.98333 | 40.06384 | 25.02082 | 34.91535
PLD214 |  | TGT70 | 120 | 30 | 10 |  | Si | 7.7 | 2020-02-06 | 690 | 75 |  |  | 26.6 | 2.72 | 10.68 | 60 | 66.5 | 6.8 | 26.7 | 2020-04-12 | 2020-04-28 | Si, Bi, DyPO4, Fe, MgO | Bi Dy Fe O | 7.57 | 4.86 | 11.64667 | 75.92333 | 31.44123 | 20.18552 | 48.37325
PLD218 |  | TGT65 | 120 | 30 | 10 |  | Si | 7.7 | 2020-02-07 | 690 | 75 |  |  | 34.08 | 3.52 | 2.4 | 60 | 85.2 | 8.8 | 6 | 2020-04-12 | 2020-04-28 | Si, Bi, DyPO4, Fe, MgO | Bi Dy Fe O | 13.57667 | 7.736667 | 3.013333 | 75.67667 | 55.80981 | 31.80323 | 12.38696
PLD222 |  | TGT69 | 120 | 30 | 10 |  | Si | 7.7 | 2020-02-12 | 690 | 75 |  |  | 28.12 | 2.92 | 9.76 | 60 | 68.92157 | 7.156863 | 23.92157 | 2020-04-12 | 2020-04-28 | Si, Bi, DyPO4, Fe, MgO | Bi Dy Fe O | 9.733333 | 5.696667 | 10.68667 | 73.88333 | 37.26867 | 21.81238 | 40.91895
PLD228 |  | TGT66 | 120 | 30 | 10 |  | Si | 7.7 | 2020-02-13 | 690 | 75 |  |  | 31.84 | 3.28 | 4.88 | 60 | 79.6 | 8.2 | 12.2 | 2020-04-12 | 2020-04-28 | Si, Bi, DyPO4, Fe, MgO | Bi Dy Fe O | 11.52333 | 6.513333 | 5.83 | 76.13 | 48.28212 | 27.2905 | 24.42737
PLD230 |  | TGT71 | 120 | 30 | 10 |  | Si | 7.7 | 2020-02-21 | 690 | 75 |  |  | 31.04 | 1.64 | 7.32 | 60 | 77.6 | 4.1 | 18.3 | 2020-04-12 | 2020-04-28 | Si, Bi, DyPO4, Fe, MgO | Bi Dy Fe O | 5.65 | 4.803333 | 13.70333 | 75.84333 | 23.38899 | 19.88409 | 56.72692
PLD274 | TGT78 |  | 120 | 120 | 10 | 2.04 | Si | 7.7 | 2021-03-07 | 600 | 35 | 1 | 0.5 | 18.64 | 3.34 | 18.02 | 60 | 46.6 | 8.35 | 45.05 |  |  | Si, Bi, DyPO4, Fe, MgO | Bi Dy Fe O
PLD278 | TGT78 |  | 240 | 120 | 0.005 | 2.16 | Si | 7.7 | 2021-03-08 | 600 | 35 | 1 | 0.5 | 18.64 | 3.34 | 18.02 | 60 | 46.6 | 8.35 | 45.05 |  |  | Si, Bi, DyPO4, Fe, MgO | Bi Dy Fe O
PLD282 | TGT78 |  | 360 | 120 | 0.005 | 2.16 | Si | 7.7 | 2021-03-08 | 600 | 35 | 1 | 0.5 | 18.64 | 3.34 | 18.02 | 60 | 46.6 | 8.35 | 45.05 |  |  | Si, Bi, DyPO4, Fe, MgO | Bi Dy Fe O
PLD288 | TGT78 |  | 480 | 120 | 0.005 |  | Si | 7.7 | 2021-04-27 | 670 | 35 | 0.23375 | 0.810537 | 15.03777 | 3.725066 | 21.23716 | 60 | 37.59443 | 9.312665 | 53.09291 |  |  | Si, Bi, DyPO4, Fe, MgO | Bi Dy Fe O
PLD293 | TGT78 |  | 600 | 120 | 0.005 |  | Si | 7.7 | 2021-04-28 | 670 | 35 | 4.285714 | 0.1891892 | 22.24541 | 2.954595 | 14.8 | 60 | 55.61351 | 7.386486 | 37 |  |  | Si, Bi, DyPO4, Fe, MgO | Bi Dy Fe O
PLD297 | TGT78 |  | 720 | 120 | 0.005 |  | Si | 7.7 | 2021-05-10 | 670 | 35 | 2.5 | 0.2857143 | 21.12571 | 3.074286 | 15.8 | 60 | 52.81429 | 7.685714 | 39.5 |  |  | Si, Bi, DyPO4, Fe, MgO | Bi Dy Fe O
PLD299 | TGT78 |  | 840 | 120 | 0.005 |  | Si | 7.7 | 2021-05-11 | 670 | 35 | 1.621622 | 0.3814433 | 20.01526 | 3.19299 | 16.79175 | 60 | 50.03814 | 7.982474 | 41.97938 |  |  | Si, Bi, DyPO4, Fe, MgO | Bi Dy Fe O
PLD304 | TGT78 |  | 960 | 120 | 0.005 |  | Si | 7.7 | 2021-05-11 | 660 | 35 | 1.621622 | 0.3814433 | 20.01526 | 3.19299 | 16.79175 | 60 | 50.03814 | 7.982474 | 41.97938 |  |  | Si, Bi, DyPO4, Fe, MgO | Bi Dy Fe O
PLD306 | TGT78 |  | 1080 | 120 | 0.005 |  | SrTiO3 | 7.7 | 2021-05-19 | 670 | 10 | 4.285714 | 0.1891892 | 22.24541 | 2.954595 | 14.8 | 60 | 55.61351 | 7.386486 | 37 | 2022-01-20 | 2022-01-20 | Si, Bi, DyPO4, Fe, MgO | Bi Dy Fe O | 15.27 | 6.72 | 21.29 | 56.74 | 35.28189 | 15.5268 | 49.19131
PLD307 | TGT78 |  | 1080 | 120 | 0.005 |  | Si | 7.7 | 2021-05-19 | 670 | 10 | 4.285714 | 0.1891892 | 22.24541 | 2.954595 | 14.8 | 60 | 55.61351 | 7.386486 | 37
PLD308 | TGT78 |  | 1080 | 120 | 0.005 |  | Si | 7.7 | 2021-05-19 | 670 | 10 | 4.285714 | 0.1891892 | 22.24541 | 2.954595 | 14.8 | 60 | 55.61351 | 7.386486 | 37 | 2022-01-20 | 2022-01-20 | Si, Bi, DyPO4, Fe, MgO | Bi Dy Fe O | 7.73 | 6.49 | 20.81 | 64.98 | 22.0668 | 18.52698 | 59.40622
PLD310 | TGT78 |  | 1200 | 120 | 0.005 |  | SrTiO3 | 7.7 | 2021-05-20 | 670 | 75 | 4.285714 | 0.1891892 | 22.24541 | 2.954595 | 14.8 | 60 | 55.61351 | 7.386486 | 37 | 2022-01-20 | 2022-01-20 | Si, Bi, DyPO4, Fe, MgO | Bi Dy Fe O | 14.43 | 12.42 | 25.94 | 47.21 | 27.33472 | 23.52718 | 49.13809
PLD311 | TGT78 |  |  | 120 | 0.005 |  | Si | 7.7 | 2021-05-20 | 670 | 75 | 4.285714 | 0.1891892 | 22.24541 | 2.954595 | 14.8 | 60 | 55.61351 | 7.386486 | 37 |  |  | Si, Bi, DyPO4, Fe, MgO | Bi Dy Fe O
PLD312 | TGT78 |  | 1200 | 120 | 0.005 |  | Si | 7.7 | 2021-05-20 | 670 | 75 | 4.285714 | 0.1891892 | 22.24541 | 2.954595 | 14.8 | 60 | 55.61351 | 7.386486 | 37 | 2022-01-20 | 2022-01-20 | Si, Bi, DyPO4, Fe, MgO | Bi Dy Fe O | 7.16 | 5.86 | 12.47 | 74.53 | 28.08945 | 22.98941 | 48.92115
PLD318 | TGT78 |  | 1320 | 120 | 0.005 | 2.7 | Si | 7.7 | 2021-11-17 | 690 | 35 | 4.285714 | 0.1891892 | 22.24541 | 2.954595 | 14.8 | 60 | 55.61351 | 7.386486 | 37 | 2022-01-20 | 2022-01-20 | Si, Bi, DyPO4, Fe, MgO | Bi Dy Fe O | 8.07 | 6.58 | 16.48 | 68.88 | 25.92355 | 21.13717 | 52.93929
PLD320 | TGT78 |  | 1320 | 120 | 0.005 | 2.78 | SrTiO3 | 7.7 | 2021-11-17 | 690 | 35 | 4.285714 | 0.1891892 | 22.24541 | 2.954595 | 14.8 | 60 | 55.61351 | 7.386486 | 37 | 2022-01-20 | 2022-01-20 | Si, Bi, DyPO4, Fe, MgO | Bi Dy Fe O | 13.25 | 8.73 | 21.48 | 56.54 | 30.4878 | 20.08744 | 49.42476
PLD323 | TGT78 |  | 1440 | 120 | 0.005 | 2.78 | SrTiO3 | 7.7 | 2021-11-23 | 680 | 35 | 4.285714 | 0.1891892 | 22.24541 | 2.954595 | 14.8 | 60 | 55.61351 | 7.386486 | 37 | 2022-01-20 | 2022-01-20 | Si, Bi, DyPO4, Fe, MgO | Bi Dy Fe O | 13.24 | 8.66 | 21.11 | 57.01 | 30.78354 | 20.13485 | 49.08161
PLD324 | TGT78 |  | 1440 | 120 | 0.005 | 2.78 | Si | 7.7 | 2021-11-23 | 680 | 35 | 4.285714 | 0.1891892 | 22.24541 | 2.954595 | 14.8 | 60 | 55.61351 | 7.386486 | 37 | 2022-01-20 | 2022-01-20 | Si, Bi, DyPO4, Fe, MgO | Bi Dy Fe O | 7.46 | 6.83 | 16.5 | 69.21 | 24.22865 | 22.18253 | 53.58883
PLD327 | TGT78 |  | 1560 | 120 | 0.005 | 2.78 | SrTiO3 | 7.7 | 2021-11-24 | 670 | 35 | 5.454545 | 0.1549296 | 22.64282 | 2.912113 | 14.44507 | 60 | 56.60704 | 7.280282 | 36.11268 | 2022-01-20 | 2022-01-20 | Si, Bi, DyPO4, Fe, MgO | Bi Dy Fe O | 18.3 | 7.72 | 18.44 | 55.54 | 41.16059 | 17.36392 | 41.47548
PLD328 | TGT78 |  | 1560 | 120 | 0.005 | 2.78 | Si | 7.7 | 2021-11-24 | 670 | 35 | 5.454545 | 0.1549296 | 22.64282 | 2.912113 | 14.44507 | 60 | 56.60704 | 7.280282 | 36.11268 | 2022-01-20 | 2022-01-20 | Si, Bi, DyPO4, Fe, MgO | Bi Dy Fe O | 9.18 | 6.49 | 15.39 | 68.96 | 29.5557 | 20.89504 | 49.54926
PLD330 | TGT85 |  | 120 | 90 | 0.005 |  | SrTiO3 | 7.7 | 2022-01-27 | 670 | 35 | 0.25 | 0.8 | 18.28 | 2.048 | 19.672 | 60 | 45.7 | 5.12 | 49.18 | 2022-09-16 | 2022-09-16 | Si, Bi, DyPO4, Fe, MgO | Bi Dy Fe O | 16.05 | 4.47 | 20.28 | 59.2 | 39.33824 | 10.95588 | 49.70588
PLD336 | TGT85 | [19 empty] | 2022-09-16 | 2022-09-16 | Si, Bi, DyPO4, Fe, MgO | Bi Dy Fe O | 22.5 | 9.4 | 20.78 | 47.33 | 42.71071 | 17.84358 | 39.44571
Targets
Formulas |  |  | Bi | Dy | Fe | O
Bi1.88Dy0.72FeO5.40 (Bi+Dy)2.60FeO5.40 | TGT50 | TGT47 (side A) | 1.046 | 0.398 | 0.556 | 3 | [7 empty] | 20.92 | 7.96 | 11.12 | 60 | 52.3 | 19.9 | 27.8
Bi1.45Dy0.55O3 (Bi+Dy)2O3 |  | TGT48 (side B) | 1.45 | 0.55 | 0 | 3 | [7 empty] | 29 | 11 | 0 | 60 | 72.5 | 27.5 | 0
Bi0.7Dy0.3FeO3 (Bi+Dy)FeO3 |  | TGT41 | 0.7 | 0.3 | 1 | 3 | [7 empty] | 14 | 6 | 20 | 60 | 35 | 15 | 50
BiDy0.3FeO3.45 (Bi+Dy)1.30FeO3.45 |  | TGT42 | 0.8695652 | 0.2608696 | 0.8695652 | 3 | [7 empty] | 17.3913 | 5.217391 | 17.3913 | 60 | 43.47826 | 13.04348 | 43.47826
Bi1.17Dy0.11FeO3.42 (Bi+Dy)1.28FeO3.42 | TGT60 | TGT58 (side A) | 1.024 | 0.1 | 0.876 | 3 | [7 empty] | 20.48 | 2 | 17.52 | 60 | 51.2 | 5 | 43.8
Bi0.69Dy0.07FeO2.65 (Bi+Dy)0.76FeO2.65 |  | TGT59 (side B) | 0.788 | 0.078 | 1.134 | 3 | [7 empty] | 15.76 | 1.56 | 22.68 | 60 | 39.4 | 3.9 | 56.7
Bi0.74Dy0.09FeO2.74 (Bi+Dy)0.82FeO2.74 |  | TGT61 | 0.81 | 0.094 | 1.096 | 3 | [7 empty] | 16.2 | 1.88 | 21.92 | 60 | 40.5 | 4.7 | 54.8
Bi14.2Dy1.47FeO25.0 (Bi+Dy)15.7FeO25.0 |  | TGT65 | 1.704 | 0.176 | 0.12 | 3 | [7 empty] | 34.08 | 3.52 | 2.4 | 60 | 85.2 | 8.8 | 6
Bi6.52Dy0.67FeO12.3 (Bi+Dy)7.20FeO12.3 |  | TGT66 | 1.592 | 0.164 | 0.244 | 3 | [7 empty] | 31.84 | 3.28 | 4.88 | 60 | 79.6 | 8.2 | 12.2
Bi4.24Dy0.44FeO8.52 (Bi+Dy)4.68FeO8.52 |  | TGT67 | 1.494 | 0.154 | 0.352 | 3 | [7 empty] | 29.88 | 3.08 | 7.04 | 60 | 74.7 | 7.7 | 17.6
Bi2.88Dy0.30FeO6.15 (Bi+Dy)3.18FeO6.15 |  | TGT69 | 1.406 | 0.146 | 0.488 | 3 | [7 empty] | 28.12 | 2.92 | 9.76 | 60 | 68.92157 | 7.156863 | 23.92157
Bi2.49Dy0.25FeO5.62 (Bi+Dy)2.75FeO5.62 |  | TGT70 | 1.33 | 0.136 | 0.534 | 3 | [7 empty] | 26.6 | 2.72 | 10.68 | 60 | 66.5 | 6.8 | 26.7
Bi4.24Dy0.22FeO8.20 (Bi+Dy)4.46FeO8.20 |  | TGT71 | 1.552 | 0.082 | 0.366 | 3 | [7 empty] | 31.04 | 1.64 | 7.32 | 60 | 77.6 | 4.1 | 18.3
Bi0.55Dy0.17FeO2.59 (Bi+Dy)0.72FeO2.59 | TGT78 | TGT81 (side A) | 0.642 | 0.198 | 1.16 | 3 | [7 empty] | 12.84 | 3.96 | 23.2 | 60 | 32.1 | 9.9 | 58
Bi1.90Dy0.21FeO4.67 (Bi+Dy)2.12FeO4.67 |  | TGT82 (side B) | 1.222 | 0.136 | 0.642 | 3 | [7 empty] | 24.44 | 2.72 | 12.84 | 60 | 61.1 | 6.8 | 32.1
Bi0.74Dy0.09FeO2.74 (Bi+Dy)0.82FeO2.74 | TGT85 | TGT61 (side A) | 0.81 | 0.094 | 1.096 | 3 | [7 empty] | 16.2 | 1.88 | 21.92 | 60 | 40.5 | 4.7 | 54.8
Bi2.49Dy0.25FeO5.62 (Bi+Dy)2.75FeO5.62 |  | TGT70 (side B) | 1.33 | 0.136 | 0.534 | 3 | [7 empty] | 26.6 | 2.72 | 10.68 | 60 | 66.5 | 6.8 | 26.7
`
Note on I3: With Z-stage set to 51 mm, target-to-substrate distance measured to be 5.9 cm.
Note on M6: set value of 27/82, or 0.33, but dwell time randomized due to non-synchronous target rotation and beam rastering
Note on G18: Laser energy at target given by laser energy (62 mJ) at chamber window reduced by factor of 14.3/17.3 (1/16/2020 measurements). Fluence given by laser energy at target divided by laser spot size on target. Factor of 10 from 10 mJ/mm2 = 1 J/cm2.
Note on M18: set value of 80/20, or 4.00, but should have been set to 1.00 (not a split target)
Note on A21: no target rotation; only beam rastering
Note on A33: deposited during target conditioning
Note on A74: Target D, as listed in lab notes (listed as target C in original order).
Note on A75: Target C, as listed in lab notes (listed as target D in original order).

## TGT
TGT-# | Date | Diameter | Target Material Thickness | Composition | Deposition system | Comments
41 | 2014-03-11 | 1" | 6 mm | Bi(0.7)Dy(0.3)FeO(3.0) | PLD | mixed oxides, made by ACI Alloys
42 | 2015-01-14 | 1" | 0.25" | BiDy(0.3)FeO(3.45) | PLD | mixed oxides, made by ACI Alloys
45 | 2016-05-26 | 1" | 0.165" | Bi:Dy:Fe = 0.598 : 0.227 : 0.175 Bi(0.239)Dy(0.091)Fe(0.070)O(0.6) (compostion A, Feb 2016 order) | PLD | mixed oxides, semi-circle (no backing plate), made by ACI Alloys
46 | 2016-05-26 | 1" | 0.165" | Bi:Dy:Fe = 0.650 : 0.247 : 0.000 Bi(0.291)Dy(0.110)Fe(0.000)O(0.6) (compostion B, Feb 2016 order) | PLD | mixed oxides, semi-circle (no backing plate), made by ACI Alloys
47 | 2016-05-26 | 1" | 0.165" | Bi:Dy:Fe = 0.523 : 0.199 : 0.278 Bi(0.209)Dy(0.080)Fe(0.111)O(0.6) (compostion C, Feb 2016 order) | PLD | mixed oxides, semi-circle (no backing plate), made by ACI Alloys
48 | 2016-05-26 | 1" | 0.165" | Bi:Dy:Fe = 0.725 : 0.275 : 0.000 Bi(0.290)Dy(0.110)Fe(0.000)O(0.6) (compostion D, Feb 2016 order) | PLD | mixed oxides, semi-circle (no backing plate), made by ACI Alloys
55 | 2018-05-29 | 1" | 0.165" | Bi:Dy:Fe = 0.337 : 0.032 : 0.631 Bi(0.135)Dy(0.013)Fe(0.252)O(0.6) (composition C, Apr 2016 order) | PLD | mixed oxides, semi-circle (no backing plate), made by ACI Alloys
56 | 2018-05-29 | 1" | 0.165" | Bi:Dy:Fe = 0.236 : 0.022 : 0.742 Bi(0.094)Dy(0.009)Fe(0.297)O(0.6) (composition D, Apr 2016 order) | PLD | mixed oxides, semi-circle (no backing plate), made by ACI Alloys
58 | 2018-05-31 | 1" | 0.165" | Bi:Dy:Fe = 0.512 : 0.050 : 0.438 Bi(0.205)Dy(0.020)Fe(0.175)O(0.6) (composition A, Apr 2016 order) | PLD | mixed oxides, semi-circle (no backing plate), made by ACI Alloys
59 | 2018-05-31 | 1" | 0.165" | Bi:Dy:Fe = 0.394 : 0.039 : 0.567 Bi(0.158)Dy(0.016)Fe(0.227)O(0.6) (composition B, Apr 2016 order) | PLD | mixed oxides, semi-circle (no backing plate), made by ACI Alloys
61 | 2018-05-29 | 1" | 0.25" | Bi:Dy:Fe = 0.405 : 0.047 : 0.548 Bi(0.162)Dy(0.019)Fe(0.219)O(0.6) (composition E, Apr 2016 order) | PLD | mixed oxides, no backing plate, made by ACI Alloys
65 | 2020-02-03 | 1" | 0.25" | Bi:Dy:Fe = 0.852 : 0.088 : 0.060 Bi(0.341)Dy(0.035)Fe(0.024)O(0.6) (compostion A, Nov 2019 order) | PLD | mixed oxides, no backing plate, made by ACI Alloys
66 | 2020-02-03 | 1" | 0.25" | Bi:Dy:Fe = 0.796 : 0.082 : 0.122 Bi(0.318)Dy(0.033)Fe(0.049)O(0.6) (compostion B, Nov 2019 order) | PLD | mixed oxides, no backing plate, made by ACI Alloys
67 | 2020-02-03 | 1" | 0.25" | Bi:Dy:Fe = 0.747 : 0.077 : 0.176 Bi(0.299)Dy(0.031)Fe(0.070)O(0.6) (compostion C, Nov 2019 order) | PLD | mixed oxides, no backing plate, made by ACI Alloys
68 | 2020-02-03 | 1" | 0.25" | Bi:Dy:Fe = 0.747 : 0.077 : 0.176 Bi(0.299)Dy(0.031)Fe(0.070)O(0.6) (compostion C, Nov 2019 order) | PLD | mixed oxides, no backing plate, made by ACI Alloys (sent to National Institute of Lasers, Plasma and Radiation Physics)
69 | 2020-02-03 | 1" | 0.25" | Bi:Dy:Fe = 0.703 : 0.073 : 0.224 Bi(0.2811)Dy(0.029)Fe(0.090)O(0.6) (compostion D, Nov 2019 order) | PLD | mixed oxides, no backing plate, made by ACI Alloys
70 | 2020-02-03 | 1" | 0.25" | Bi:Dy:Fe = 0.665 : 0.068 : 0.267 Bi(0.266)Dy(0.027)Fe(0.107)O(0.6) (compostion E, Nov 2019 order) | PLD | mixed oxides, no backing plate, made by ACI Alloys
71 | 2020-02-03 | 1" | 0.25" | Bi:Dy:Fe = 0.776 : 0.041 : 0.183 Bi(0.310)Dy(0.016)Fe(0.073)O(0.6) (compostion F, Nov 2019 order) | PLD | mixed oxides, no backing plate, made by ACI Alloys
73 | 2021-02-18 | 1" | 0.25" | Bi:Dy:Fe = 0.421 : 0.082 : 0.497 Bi(0.168)Dy(0.033)Fe(0.199)O(0.6) (compostion A, Nov 2020 order) | PLD | mixed oxides, no backing plate, made by ACI Alloys
74 | 2021-02-18 | 1" | 0.25" | Bi:Dy:Fe = 0.449 : 0.087 : 0.464 Bi(0.180)Dy(0.035)Fe(0.186)O(0.6) (compostion B, Nov 2020 order) | PLD | mixed oxides, no backing plate, made by ACI Alloys
75 | 2021-02-18 | 1" | 0.25" | Bi:Dy:Fe = 0.474 : 0.091 : 0.435 Bi(0.190)Dy(0.036)Fe(0.174)O(0.6) (compostion C, Nov 2020 order) | PLD | mixed oxides, no backing plate, made by ACI Alloys
76 | 2021-02-18 | 1" | 0.25" | Bi:Dy:Fe = 0.568 : 0.000 : 0.432 Bi(0.227)Dy(0.000)Fe(0.173)O(0.6) (compostion D, Nov 2020 order) | PLD | mixed oxides, no backing plate, made by ACI Alloys
79 | 2021-02-25 | 1" | 0.165" | Bi:Dy:Fe = 0.464 : 0.057 : 0.479 Bi(0.186)Dy(0.023)Fe(0.192)O(0.6) (composition E, Nov 2020 order) | PLD | mixed oxides, semi-circle (no backing plate), made by ACI Alloys
80 | 2021-02-25 | 1" | 0.165" | Bi:Dy:Fe = 0.440 : 0.106 : 0.454 Bi(0.176)Dy(0.042)Fe(0.182)O(0.6) (composition F, Nov 2020 order) | PLD | mixed oxides, semi-circle (no backing plate), made by ACI Alloys
81 | 2021-02-25 | 1" | 0.165" | Bi:Dy:Fe = 0.321 : 0.099 : 0.580 Bi(0.128)Dy(0.040)Fe(0.232)O(0.6) (composition G, Nov 2020 order) | PLD | mixed oxides, semi-circle (no backing plate), made by ACI Alloys
82 | 2021-02-25 | 1" | 0.165" | Bi:Dy:Fe = 0.611 : 0.068 : 0.321 Bi(0.244)Dy(0.027)Fe(0.128)O(0.6) (composition H, Nov 2020 order) | PLD | mixed oxides, semi-circle (no backing plate), made by ACI Alloys
85 | 2021-05-20 | 1" | 0.25" | half cut from TGT61, half cut from TGT70 | PLD | conductive epoxy bonded to 1"-dia. X 0.08" thick Cu backing plate, made by ACI Alloys
86 | 2021-05-20 | 1" | 0.25" | half cut from TGT69, half cut from TGT75 | PLD | conductive epoxy bonded to 1"-dia. X 0.08" thick Cu backing plate, made by ACI Alloys
Note on E6: In lab notes, this Fe-rich half was listed as composition D.
Note on E7: In lab notes, this Fe-free half was listed as composition C.